## Data
System 1 |  |  | System 2 |  |  | System 3 |  |  | System 4 |  |  | System 5 |  |  | System 6 |  |  | System 7 |  |  | System 8 |  |  | System 9 |  |  | System 10 |  |  | System 11 |  |  | System 12 |  |  | System 13 |  |  | System 14 |  |  | System 15 |  |  | System 16 |  |  | System 17 |  |  | System 18 |  |  | System 19 |  |  | System 20 |  |  | System 21 |  |  | System 22 |  |  | System 23 |  |  | System 24 |  |  | System 25 |  |  | System 26 |  |  | System 27 |  |  | System 28 |  |  | System 29 |  |  | System 30 |  |  | System 31 |  |  | System 32 |  |  | System 33 |  |  | System 34 |  |  | System 35 |  |  | System 36 |  |  | System 37 |  |  | System 38 |  |  | System 39 |  |  | System 40 |  |  | System 41 |  |  | System 42 |  |  | System 43 |  |  | System 44 |  |  | System 45 |  |  | System 46 |  |  | System 47 |  |  | System 48 |  |  | System 49 |  |  | System 50 |  |  | System 51 |  |  | System 52 |  |  | System 53 |  |  | System 54 |  |  | System 55 |  |  | System 56 |  |  | System 57
cl^3 | Nw | eta_sp | cl^3 | Nw | eta_sp | cl^3 | Nw | eta_sp | cl^3 | Nw | eta_sp | cl^3 | Nw | eta_sp | cl^3 | Nw | eta_sp | cl^3 | Nw | eta_sp | cl^3 | Nw | eta_sp | cl^3 | Nw | eta_sp | cl^3 | Nw | eta_sp | cl^3 | Nw | eta_sp | cl^3 | Nw | eta_sp | cl^3 | Nw | eta_sp | cl^3 | Nw | eta_sp | cl^3 | Nw | eta_sp | cl^3 | Nw | eta_sp | cl^3 | Nw | eta_sp | cl^3 | Nw | eta_sp | cl^3 | Nw | eta_sp | cl^3 | Nw | eta_sp | cl^3 | Nw | eta_sp | cl^3 | Nw | eta_sp | cl^3 | Nw | eta_sp | cl^3 | Nw | eta_sp | cl^3 | Nw | eta_sp | cl^3 | Nw | eta_sp | cl^3 | Nw | eta_sp | cl^3 | Nw | eta_sp | cl^3 | Nw | eta_sp | cl^3 | Nw | eta_sp | cl^3 | Nw | eta_sp | cl^3 | Nw | eta_sp | cl^3 | Nw | eta_sp | cl^3 | Nw | eta_sp | cl^3 | Nw | eta_sp | cl^3 | Nw | eta_sp | cl^3 | Nw | eta_sp | cl^3 | Nw | eta_sp | cl^3 | Nw | eta_sp | cl^3 | Nw | eta_sp | cl^3 | Nw | eta_sp | cl^3 | Nw | eta_sp | cl^3 | Nw | eta_sp | cl^3 | Nw | eta_sp | cl^3 | Nw | eta_sp | cl^3 | Nw | eta_sp | cl^3 | Nw | eta_sp | cl^3 | Nw | eta_sp | cl^3 | Nw | eta_sp | cl^3 | Nw | eta_sp | cl^3 | Nw | eta_sp | cl^3 | Nw | eta_sp | cl^3 | Nw | eta_sp | cl^3 | Nw | eta_sp | cl^3 | Nw | eta_sp | cl^3 | Nw | eta_sp | cl^3 | Nw | eta_sp
6.695406e-05 | 1250 | 2.1255 | 0.0001276673 | 1250 | 1.57523 | 0.0002304065 | 1250 | 1.71548 | 0.0002087277 | 1250 | 1.16487 | 0.0004101378 | 1250 | 1.91788 | 0.0003696921 | 1250 | 1.34869 | 0.000375283 | 1250 | 1.08614 | 0.0004221097 | 1250 | 1.11502 | 0.0005537432 | 1250 | 1.40591 | 0.0007307245 | 3462.182 | 1.26644 | 7.199404e-05 | 3462.182 | 0.78812 | 0.0002375504 | 3462.182 | 1.73509 | 2.286635e-05 | 3462.182 | 1.07976 | 2.226723e-05 | 3462.182 | 1.15749 | 4.054033e-05 | 3462.182 | 1.94556 | 1.997060805e-05 | 3462.182 | 1.12944 | 0.001784873 | 150 | 1.29855 | 1.717472e-05 | 1400 | 1.5842 | 0.001322202 | 9090.909 | 0.99601 | 7.21346e-05 | 75000 | 2.348261 | 0.0009601254 | 2557.692 | 1.101 | 0.006019834 | 144.2308 | 1.26 | 0.0005002637 | 3061 | 1.28775 | 0.001000527 | 3061 | 1.320542 | 0.0007945835 | 888.8889 | 1.32618 | 6.695406e-05 | 1250 | 2.1255 | 0.0001842513 | 720 | 1.06955 | 0.001784873 | 125 | 1.29855 | 1.717472e-05 | 1400 | 1.5842 | 0.01242919 | 125 | 10.79775 | 0.001020271 | 950 | 2.14823 | 0.0001945495 | 4778 | 1.13078 | 0.0002644161 | 3405 | 1.02606 | 0.0004196956 | 1934 | 1.23691 | 0.0003954854 | 1664 | 0.91722 | 0.0002307111 | 3373 | 0.88017 | 0.0006964552 | 1168 | 1.907303615 | 0.0006092476 | 1168 | 2.03215 | 0.001580355 | 623 | 0.94021 | 0.0004844249 | 3115 | 1.11502 | 0.00162698 | 3987 | 0.91596 | 0.0002938291 | 3987 | 1.11502 | 0.0005486072 | 3738 | 1.24103 | 0.000399289 | 811 | 1.04566 | 0.005749303 | 252 | 1.6662 | 0.0003031501 | 2281 | 1.59516 | 0.0004971938 | 1200 | 1.54258 | 0.001562955 | 1053 | 1.41517 | 0.001242783 | 465 | 1.12371 | 0.000442998 | 1703 | 1.113 | 0.000240855 | 6361 | 1.6803 | 0.0003130409 | 1963 | 1.156299 | 0.0002398952 | 12335 | 0.9438202 | 5.364424e-05 | 8047 | 0.66986 | 0.001221552 | 2380 | 1.09059 | 0.001134073 | 2400 | 0.99277 | 0.01110311 | 29 | 1.55
8.695713e-05 | 1250 | 2.37629 | 0.0001538252 | 1250 | 1.95173 | 0.0004917016 | 1250 | 3.85298 | 0.0002765706 | 1250 | 1.58907 | 0.0005814271 | 1250 | 2.84924 | 0.0006322551 | 1250 | 2.50434 | 0.0004263531 | 1250 | 1.29097 | 0.0004892454 | 1250 | 1.31375 | 0.0008579148 | 1250 | 2.59352 | 0.0009779607 | 3462.182 | 1.65877 | 0.0002407457 | 3462.182 | 1.3576 | 0.0004761991 | 3462.182 | 2.73172 | 4.583255e-05 | 3462.182 | 1.51607 | 4.413504e-05 | 3462.182 | 1.94556 | 6.210859e-05 | 3462.182 | 2.73172 | 3.864313e-05 | 3462.182 | 1.58582 | 0.002295721 | 150 | 1.62076 | 3.385018e-05 | 1400 | 2.3197 | 0.002650914 | 9090.909 | 3.99002 | 0.0002361908 | 75000 | 9.124261 | 0.001440188 | 2557.692 | 1.867 | 0.009753655 | 144.2308 | 2.53 | 0.00100552 | 3061 | 2.45651 | 0.002009043 | 3061 | 3.082415 | 0.001189408 | 888.8889 | 2.45228 | 8.695713e-05 | 1250 | 2.37629 | 0.0002467651 | 720 | 1.36534 | 0.002295721 | 125 | 1.62076 | 3.385018e-05 | 1400 | 2.3197 | 0.008262737 | 125 | 4.101124 | 0.001730173 | 950 | 6.10231 | 0.0002757293 | 4778 | 1.73802 | 0.0003164948 | 3405 | 1.20047 | 0.0005056307 | 1934 | 1.55948 | 0.0004592388 | 1664 | 1.20496 | 0.0004520312 | 3373 | 3.17069 | 0.001225379 | 1168 | 4.320049 | 0.001068483 | 1168 | 5.30468 | 0.002354289 | 623 | 1.49789 | 0.0007473859 | 3115 | 2.07956 | 0.002184498 | 3987 | 1.33046 | 0.0004503535 | 3987 | 1.9133 | 0.001097287 | 3738 | 3.32517 | 0.0007975697 | 811 | 2.47453 | 0.01150797 | 252 | 4.33096 | 0.0005043513 | 2281 | 3.07687 | 0.0007440164 | 1200 | 2.36902 | 0.001666549 | 1053 | 1.48503 | 0.001789374 | 465 | 1.72102 | 0.0004653661 | 1703 | 1.31613 | 0.000476245 | 6361 | 4.79658 | 0.0003379101 | 1963 | 1.39149 | 0.0002775107 | 12335 | 1.438202 | 0.0001111232 | 8047 | 2.16006 | 0.002429544 | 2380 | 3.06636 | 0.002251048 | 2400 | 2.59338 | 0.01657162 | 29 | 3.06087
0.0001517226 | 1250 | 3.56127 | 0.0001977975 | 1250 | 2.43947 | 0.0009844671 | 1250 | 9.10024 | 0.0003605586 | 1250 | 2.08864 | 0.0007255199 | 1250 | 3.85298 | 0.001108688 | 1250 | 5.62477 | 0.0004843744 | 1250 | 1.46876 | 0.0005642306 | 1250 | 1.57523 | 0.001152523 | 1250 | 4.15947 | 0.001219405 | 3462.182 | 2.28192 | 0.0004761991 | 3462.182 | 2.18156 | 0.0007132503 | 3462.182 | 3.50558 | 6.929801e-05 | 3462.182 | 1.69997 | 6.600286e-05 | 3462.182 | 2.22662 | 8.018199e-05 | 3462.182 | 2.98885 | 5.711594e-05 | 3462.182 | 2.03506 | 0.002986305 | 150 | 1.98374 | 6.620257e-05 | 1400 | 3.47506 | 0.005328803 | 9090.909 | 10.97605 | 0.000399412161 | 75000 | 17.82315 | 0.001920251 | 2557.692 | 2.746 | 0.01554489 | 144.2308 | 5.83 | 0.002009043 | 3061 | 5.36092 | 0.003003579 | 3061 | 5.647386 | 0.001816191 | 888.8889 | 4.50054 | 0.0001517226 | 1250 | 3.56127 | 0.0003331329 | 720 | 1.64334 | 0.002986305 | 125 | 1.98374 | 6.620257e-05 | 1400 | 3.47506 | 0.005518642 | 125 | 2.078652 | 0.003578342 | 950 | 39.33446 | 0.001090991 | 4778 | 24.693 | 0.000399043 | 3405 | 1.81775 | 0.0005634655 | 1934 | 1.61887 | 0.0005321161 | 1664 | 1.21855 | 0.0009125813 | 3373 | 12.34456 | 0.003120465 | 1168 | 27.55388 | 0.002710602 | 1168 | 36.14648 | 0.003158206 | 623 | 2.20029 | 0.001187984 | 3115 | 4.14583 | 0.003530026 | 3987 | 2.79771 | 0.000914685 | 3987 | 6.8123 | 0.002190468 | 3738 | 12.34818 | 0.001195988 | 811 | 4.64679 | 0.01918561 | 252 | 11.1823 | 0.000756293 | 2281 | 7.16029 | 0.00109047 | 1200 | 4.74118 | 0.003152499 | 1053 | 3.520958 | 0.002423705 | 465 | 3.01412 | 0.0007859801 | 1703 | 2.85943 | 0.0008301177 | 6361 | 15.73259 | 0.0004217753 | 1963 | 1.904101 | 0.0003528338 | 12335 | 2.011236 | 0.0002221625 | 8047 | 7.37026 | 0.003641067 | 2380 | 6.09181 | 0.003400573 | 2400 | 5.11023 | 0.02339447 | 29 | 5.85
0.0002386192 | 1250 | 4.53971 | 0.000241926 | 1250 | 2.97663 | 0.001932012 | 1250 | 24.93978 | 0.0004706376 | 1250 | 2.87428 | 0.0009236264 | 1250 | 5.29068 | 0.001990893 | 1250 | 15.51652 | 0.0005727651 | 1250 | 1.80792 | 0.000653972 | 1250 | 1.88462 | 0.001423831 | 1250 | 5.82507 | 0.001464644 | 3462.182 | 2.98885 | 0.0007211387 | 3462.182 | 2.98885 | 0.0009671765 | 3462.182 | 4.59159 | 9.176494e-05 | 3462.182 | 2.28192 | 8.956818e-05 | 3462.182 | 2.49671 | 0.0002005049 | 3462.182 | 5.38542 | 7.828478e-05 | 3462.182 | 2.78814 | 0.004064218 | 150 | 2.63414 | 0.0001123347 | 1400 | 4.87732 | 0.01076597 | 9090.909 | 47.9022 | 0.0006413638 | 75000 | 48.02526 | 0.0137874 | 2557.692 | 248 | 0.0179071 | 144.2308 | 7.89 | 0.003003579 | 3061 | 9.8219 | 0.004013094 | 3061 | 10.486906 | 0.002848492 | 888.8889 | 14.16352 | 0.0002386192 | 1250 | 4.53971 | 0.0004482899 | 720 | 2.09781 | 0.004064218 | 125 | 2.63414 | 0.0001123347 | 1400 | 4.87732 | 0.003666375 | 125 | 1.179775 | 0.006970206 | 950 | 428.21477 | 0.001642904 | 4778 | 138.3247 | 0.000474543 | 3405 | 2.70147 | 0.000564689 | 1934 | 1.87994 | 0.001059612 | 1664 | 3.73959 | 0.001409938 | 3373 | 36.82499 | 0.005872072 | 1168 | 119.6531 | 0.005096184 | 1168 | 176.12823 | 0.006303247 | 623 | 6.94421 | 0.002444693 | 3115 | 19.59577 | 0.006798693 | 3987 | 6.90373 | 0.00180884 | 3987 | 26.71672 | 0.002920964 | 3738 | 24.40666 | 0.002398901 | 811 | 20.44309 | 0.03832278 | 252 | 64.1092 | 0.001108463 | 2281 | 18.6743 | 0.001486152 | 1200 | 8.60976 | 0.004870223 | 1053 | 6.804391 | 0.00358022 | 465 | 5.27878 | 0.001129437 | 1703 | 5.15387 | 0.001140009 | 6361 | 50.86616 | 0.0007685836 | 1963 | 7.337025 | 0.0004480132 | 12335 | 2.640449 | 0.000436683 | 8047 | 40.23113 | 0.007270646 | 2380 | 22.33837 | 0.004715211 | 2400 | 9.78573 | 0.006832001 | 67 | 1.995652
0.0002568956 | 1250 | 5.77434 | 0.0003282715 | 1250 | 3.92098 | 0.002908378 | 1250 | 56.01501 | 0.0006104935 | 1250 | 3.92098 | 0.001187649 | 1250 | 7.67311 | 0.003848908 | 1250 | 76.24665 | 0.0006638637 | 1250 | 2.27957 | 0.0008622187 | 1250 | 2.79983 | 0.001803564 | 1250 | 9.67489 | 0.001735945 | 3462.182 | 3.57799 | 0.0009544952 | 3462.182 | 3.66686 | 0.002385489 | 3462.182 | 10.10868 | 0.0002318588 | 3462.182 | 3.50558 | 0.0002263668 | 3462.182 | 4.19658 | 0.0004116941 | 3462.182 | 6.88285 | 0.000190919 | 3462.182 | 4.28326 | 0.005312381 | 150 | 3.39667 | 0.0002208749 | 1400 | 6.02828 | 0.01631522 | 9090.909 | 253.49102 | 0.000735456 | 75000 | 89.68041 | 0.0009601254 | 3201.923 | 1.298 | 0.02773696 | 144.2308 | 25.35 | 0.004013094 | 3061 | 15.51936 | 0.005054561 | 3061 | 18.453271 | 0.003263057 | 888.8889 | 14.21703 | 0.0002568956 | 1250 | 5.77434 | 0.0006300735 | 720 | 2.76603 | 0.005312381 | 125 | 3.39667 | 0.0002208749 | 1400 | 6.02828 | 0.01227777 | 280 | 23.26966 | 0.0008519662 | 1918 | 3.04664 | 0.0022057 | 4778 | 740.87762 | 0.0005288233 | 3405 | 3.35544 | 0.001119612 | 1934 | 4.87614 | 0.001606053 | 1664 | 7.98633 | 0.00224495 | 3373 | 259.58435 | 0.0104983 | 1168 | 605.8438 | 0.009130869 | 1168 | 1093.40042 | 0.01241846 | 623 | 29.6831 | 0.003759207 | 3115 | 87.22841 | 0.008599816 | 3987 | 10.68344 | 0.003472076 | 3987 | 171.02516 | 0.003656862 | 3738 | 43.72685 | 0.003982766 | 811 | 73.80017 | 0.05734717 | 252 | 302.60943 | 0.001513813 | 2281 | 34.71666 | 0.001987884 | 1200 | 15.17031 | 0.006684028 | 1053 | 13.002 | 0.004782981 | 465 | 9.56023 | 0.001671658 | 1703 | 12.9896 | 0.001762055 | 6361 | 236.67172 | 0.0009268963 | 1963 | 10.99284 | 0.0005419077 | 12335 | 3.05618 | 0.00086366 | 8047 | 374.61243 | 0.009629738 | 2380 | 58.11592 | 0.006844758 | 2400 | 27.51397 | 0.01121996 | 67 | 4.286957
0.0003623681 | 1250 | 6.28844 | 0.0004415521 | 1250 | 5.21031 | 0.003868213 | 1250 | 109.61783 | 0.0007438983 | 1250 | 4.98733 | 0.001525235 | 1250 | 11.67684 | 0.005435917 | 1250 | 252.19723 | 0.000804895 | 1250 | 2.82443 | 0.00105987 | 1250 | 3.78615 | 0.002228127 | 1250 | 15.51652 | 0.001938547 | 3462.182 | 4.19658 | 0.001203429 | 3462.182 | 4.92212 | 0.00489869 | 3462.182 | 29.26876 | 0.0004597234 | 3462.182 | 5.14856 | 0.0004486397 | 3462.182 | 6.01405 | 0.0006151946 | 3462.182 | 8.83268 | 0.0003827367 | 3462.182 | 5.74954 | 0.006242513 | 150 | 4.61442 | 0.001108968 | 1400 | 14.77324 | 0.0219798 | 9090.909 | 647.70259 | 0.001087822 | 75000 | 322.2822 | 0.001440188 | 3201.923 | 2.267 | 0.002665117 | 490.3846 | 1.06 | 0.005969215 | 3061 | 33.86846 | 0.006033121 | 3061 | 22.580081 | 0.0042641 | 888.8889 | 25.7982 | 0.0003623681 | 1250 | 6.28844 | 0.0009031602 | 720 | 3.57278 | 0.006242513 | 125 | 4.61442 | 0.001108968 | 1400 | 14.77324 | 0.00910763 | 280 | 11.65169 | 0.001391651 | 1918 | 10.96984 | 0.00275104 | 4778 | 2813.53739 | 0.001053055 | 3405 | 10.03151 | 0.001660631 | 1934 | 15.02032 | 0.002146903 | 1664 | 15.02032 | 0.003659451 | 3373 | 5338.79747 | 0.01561379 | 1168 | 4115.141 | 0.01366322 | 1168 | 8409.68602 | 0.03120564 | 623 | 508.68525 | 0.005819068 | 3115 | 454.13783 | 0.01661751 | 3987 | 129.26087 | 0.006821261 | 3987 | 1410.42337 | 0.004368618 | 3738 | 72.14466 | 0.007988603 | 811 | 755.56639 | 0.07654877 | 252 | 781.32019 | 0.002016489 | 2281 | 117.99053 | 0.002482801 | 1200 | 20.58059 | 0.01184096 | 1053 | 48.0519 | 0.008570135 | 465 | 35.51568 | 0.002233245 | 1703 | 24.2109 | 0.00239141 | 6361 | 725.92819 | 0.001229904 | 1963 | 17.56265 | 0.0007376497 | 12335 | 4.033708 | 0.00129391 | 8047 | 1793.8734 | 0.01434574 | 2380 | 202.08375 | 0.008816208 | 2400 | 57.17378 | 0.01622304 | 67 | 8.973913
0.0006197289 | 1250 | 9.02098 | 0.0006135581 | 1250 | 6.96918 |  |  |  | 0.0008918362 | 1250 | 6.45565 | 0.001743666 | 1250 | 14.75536 | 0.006954917 | 1250 | 561.5042 | 0.0009190135 | 1250 | 3.35708 | 0.001335835 | 1250 | 5.52722 | 0.002808276 | 1250 | 27.63958 | 0.002444103 | 3462.182 | 6.29072 | 0.00241195 | 3462.182 | 10.83635 | 0.007144984 | 3462.182 | 75.57736 | 0.0007038641 | 3462.182 | 6.58013 | 0.0006616262 | 3462.182 | 7.90944 | 0.0008342722 | 3462.182 | 11.10549 | 0.0005719582 | 3462.182 | 6.88285 | 0.008373177 | 150 | 6.02828 | 0.002258975 | 1400 | 25.13123 | 0.0336701 | 9090.909 | 4190.61677 | 0.001603409 | 75000 | 1105.036 | 0.001920251 | 3201.923 | 3.411 | 0.003997675 | 490.3846 | 2 | 0.00701168 | 3061 | 54.23968 | 0.007049625 | 3061 | 42.498034 | 0.005097344 | 888.8889 | 44.57359 | 0.0006197289 | 1250 | 9.02098 | 0.00114828 | 720 | 4.40264 | 0.008373177 | 125 | 6.02828 | 0.002258975 | 1400 | 25.13123 | 0.006945354 | 280 | 7.022472 | 0.002157049 | 1918 | 25.84188 |  |  |  | 0.001589214 | 3405 | 25.25302 | 0.002244034 | 1934 | 46.44146 | 0.004014876 | 1664 | 93.42363 | 0.004736297 | 3373 | 19555.14546 | 0.02092738 | 1168 | 36047.06 | 0.01817505 | 1168 | 66825.18208 | 0.0624426 | 623 | 6463.98949 | 0.0002617962 | 9968 | 1.35575 | 0.02926788 | 3987 | 1166.37987 |  |  |  | 0.005814351 | 3738 | 253.86145 | 0.01195435 | 811 | 4302.79484 | 0.09580577 | 252 | 1746.55811 | 0.002523769 | 2281 | 217.88613 | 0.002980911 | 1200 | 38.26058 | 0.01590695 | 1053 | 116.6248 | 0.01246154 | 465 | 102.85042 | 0.004521464 | 1703 | 189.87204 | 0.003574524 | 6361 | 4013.24152 | 0.001657109 | 1963 | 36.8324 | 0.0009341808 | 12335 | 7.853933 | 0.001783534 | 8047 | 6610.91279 | 0.01881209 | 2380 | 660.92094 | 0.01334489 | 2400 | 245.87228 | 0.02218621 | 67 | 19.21087
0.0006418186 | 1250 | 10.62884 | 0.0008409159 | 1250 | 9.75989 |  |  |  | 0.001065187 | 1250 | 8.28348 | 0.002422907 | 1250 | 28.62382 |  |  |  | 0.001141048 | 1250 | 4.6911 | 0.001650293 | 1250 | 8.13982 | 0.003721087 | 1250 | 63.72948 | 0.00489869 | 3462.182 | 23.3741 | 0.004781163 | 3462.182 | 46.08069 | 0.009456782 | 3462.182 | 200.00183 | 0.000921344 | 3462.182 | 8.27332 | 0.0008992765 | 3462.182 | 9.4685 | 0.002008244 | 3462.182 | 24.44943 | 0.0007569859 | 3462.182 | 8.44421 | 0.01076955 | 150 | 8.62793 | 0.002248091 | 1400 | 29.10143 | 0.04586733 | 9090.909 | 16965.06786 | 0.002774762 | 75000 | 10979.47 | 0.0004800627 | 6740.385 | 1.099 | 0.007175314 | 490.3846 | 4.84 | 0.008061136 | 3061 | 75.92835 | 0.008061136 | 3061 | 69.916138 | 0.007469579 | 888.8889 | 106.51754 | 0.0006418186 | 1250 | 10.62884 | 0.001567781 | 720 | 6.15681 | 0.01076955 | 125 | 8.62793 | 0.002248091 | 1400 | 29.10143 | 0.005299345 | 280 | 4.511236 | 0.003160756 | 1918 | 73.10223 |  |  |  | 0.002115212 | 3405 | 88.00036 | 0.00416032 | 1934 | 270.06261 | 0.005343717 | 1664 | 335.43929 | 0.007642869 | 3373 | 320359.4 | [6 empty] | 0.001223745 | 972 | 1.08258 | 0.0003616806 | 9968 | 2.26058 | [6 empty] | 0.007272241 | 3738 | 656.88273 | 0.01599022 | 811 | 17525.26062 | 0.1147878 | 252 | 3983.55559 | 0.003023809 | 2281 | 327.95772 | 0.003476343 | 1200 | 69.47936 | 0.01788016 | 1053 | 130.2176 |  |  |  | 0.006892874 | 1703 | 1188.90095 | 0.004709959 | 6361 | 11903.69447 | 0.002232704 | 1963 | 76.08517 | 0.001135913 | 12335 | 10.98876 |  |  |  | 0.02356369 | 2380 | 1991.94217 | 0.01785188 | 2400 | 797.58797 | 0.003741812 | 112 | 1.506522
0.0009375926 | 1250 | 11.98733 | 0.001285026 | 1250 | 15.92911 |  |  |  | 0.001402617 | 1250 | 12.6333 | 0.002822364 | 1250 | 39.6499 |  |  |  | 0.001409654 | 1250 | 6.68554 | 0.002079991 | 1250 | 13.19812 | 0.005594581 | 1250 | 250.00073 | 0.007320526 | 3462.182 | 56.30327 | 0.007144984 | 3462.182 | 127.03381 | 0.01467251 | 3462.182 | 1086.97205 | 0.002354135 | 3462.182 | 19.52537 | 0.002217936 | 3462.182 | 19.92867 | 0.004024976 | 3462.182 | 50.41813 | 0.001938547 | 3462.182 | 16.24381 | 0.01385181 | 150 | 17.3316 | 0.004564782 | 1400 | 52.15568 | 0.0586059 | 9090.909 | 54889.21956 | 0.0004109337 | 17307.69 | 4.293478 | 0.0009601254 | 6740.385 | 2.875 | 0.01558068 | 490.3846 | 20.71 | 0.00907065 | 3061 | 100.72029 | 0.01004422 | 3061 | 129.830673 | 0.009762849 | 888.8889 | 332.69935 | 0.0009375926 | 1250 | 11.98733 | 0.002066246 | 720 | 8.91928 | 0.01385181 | 125 | 17.3316 | 0.004564782 | 1400 | 52.15568 | 0.004073489 | 280 | 3.162921 | 0.003536662 | 1918 | 175.82738 |  |  |  | 0.002643901 | 3405 | 151.87329 | 0.0055734 | 1934 | 2404.78076 |  |  |  | 0.009627733 | 3373 | 1021452.4 | [6 empty] | 0.001624708 | 972 | 1.65964 | 0.0006707981 | 9968 | 5.61816 | [6 empty] | 0.01252973 | 3738 | 6577.49607 | 0.01997127 | 811 | 61386.72403 | 0.1344232 | 252 | 12660.97777 | 0.003526369 | 2281 | 547.68523 | 0.00396251 | 1200 | 128.73417 | 0.0186617 | 1053 | 196.6048 |  |  |  | 0.00908237 | 1703 | 3143.47021 | 0.005954511 | 6361 | 25738.34087 | 0.002503982 | 1963 | 87.83346 | 0.001536103 | 12335 | 20.93258 |  |  |  | 0.02780248 | 2380 | 5289.2371 | 0.02245027 | 2400 | 2619.21564 | 0.006961596 | 112 | 3.747826
0.001291471 | 1250 | 14.885 | 0.001840025 | 1250 | 26.22631 |  |  |  | 0.001726307 | 1250 | 18.12289 | 0.003868213 | 1250 | 86.74745 |  |  |  | 0.001803564 | 1250 | 10.81643 | 0.002585745 | 1250 | 22.11341 | 0.007487612 | 1250 | 715.77501 | 0.009229916 | 3462.182 | 142.44327 | 0.009582796 | 3462.182 | 440.31641 |  |  |  | 0.004718256 | 3462.182 | 49.19624 | 0.004445258 | 3462.182 | 47.0325 | 0.006095129 | 3462.182 | 94.63704 | 0.003792119 | 3462.182 | 35.90829 | 0.0003949188 | 335 | 1.14354 | 0.005566907 | 1400 | 80.45861 | 0.001322202 | 22727.27 | 2.99202 | 0.0004666209 | 17307.69 | 5.129739 | 0.001440188 | 6740.385 | 5.205 | 0.02463525 | 490.3846 | 74.63 | 0.01009814 | 3061 | 148.79137 | 0.01518166 | 3061 | 1102.782636 | 0.01310076 | 888.8889 | 921.02534 | 0.001291471 | 1250 | 14.885 | 0.002591856 | 720 | 13.66398 | 0.01560843 | 125 | 24.56432 | 0.005566907 | 1400 | 80.45861 | 0.003050676 | 280 | 2.224719 | 0.00742493 | 1918 | 6666.57404 |  |  |  | 0.003955614 | 3405 | 1570.44628 | [15 empty] | 0.003259473 | 972 | 4.51037 | 0.001355137 | 9968 | 32.27228 | [15 empty] | 0.004027893 | 2281 | 1096.09665 | 0.004969651 | 1200 | 246.65409 | 0.02211314 | 1053 | 379.7984 | [6 empty] | 0.007137911 | 6361 | 67081.6712 | 0.003054507 | 1963 | 194.2093 | 0.001940267 | 12335 | 34.39326 | [6 empty] | 0.02664761 | 2400 | 6382.9599 | 0.01137146 | 112 | 9.428261
0.001633861 | 1250 | 24.08222 | 0.002547223 | 1250 | 46.31004 |  |  |  | 0.002111447 | 1250 | 25.37995 | 0.004312932 | 1250 | 130.00576 |  |  |  | 0.00227317 | 1250 | 16.93499 | 0.003242747 | 1250 | 38.03616 |  |  |  | 0.01451144 | 3462.182 | 646.68204 | 0.01467251 | 3462.182 | 2876.4751 |  |  |  | 0.006897049 | 3462.182 | 110.99864 | 0.006731593 | 3462.182 | 103.96921 | 0.008067227 | 3462.182 | 182.7958 | 0.005806155 | 3462.182 | 67.6776 | 0.0005549832 | 335 | 1.38151 | 0.008120349 | 1400 | 136.42534 | 0.002650914 | 22727.27 | 8.98004 | 0.0005827961 | 17307.69 | 7.412022 | 0.001920251 | 6740.385 | 8.592 | 0.002010263 | 1538.462 | 2.15 | 0.01320457 | 3061 | 413.69654 | [6 empty] | 0.001633861 | 1250 | 24.08222 | 0.003156125 | 720 | 19.56324 | 0.02183257 | 125 | 128.23282 | 0.008120349 | 1400 | 136.42534 | 0.002322191 | 280 | 1.689888 | 0.01079863 | 1918 | 98733.9842 | [21 empty] | 0.006513783 | 972 | 16.25088 | 0.002253369 | 9968 | 165.71404 | [15 empty] | 0.005041168 | 2281 | 4663.22144 | 0.005954294 | 1200 | 490.33722 | 0.02928581 | 1053 | 998.8902 | [6 empty] | 0.009725612 | 6361 | 287712.8958 | 0.003532004 | 1963 | 509.0143 | 0.002356165 | 12335 | 50.38202 | [9 empty] | 0.01665928 | 112 | 23.71522
0.002228127 | 1250 | 39.30457 | 0.003146844 | 1250 | 68.79898 |  |  |  | 0.00257284 | 1250 | 38.37034 | 0.005707677 | 1250 | 305.04897 |  |  |  | 0.002687981 | 1250 | 27.16023 | 0.003868213 | 1250 | 62.62421 |  |  |  | 0.01578107 | 3462.182 | 1274.89636 | [6 empty] | 0.009456782 | 3462.182 | 256.66004 | 0.009008542 | 3462.182 | 213.5241 | 0.01208222 | 3462.182 | 551.35878 | 0.007787239 | 3462.182 | 130.18896 | 0.0007408097 | 335 | 1.69091 | 0.009404559 | 1400 | 191.47603 | 0.005328803 | 22727.27 | 40.91617 | 0.001055178 | 17307.69 | 16.51463 | 0.005184677 | 6740.385 | 99 | 0.002850372 | 1538.462 | 3.57 | 0.0150189 | 3061 | 611.14277 | [6 empty] | 0.002228127 | 1250 | 39.30457 | 0.005294756 | 720 | 61.61591 | 0.0003949188 | 280 | 1.14354 | 0.009404559 | 1400 | 191.47603 | 0.001729191 | 280 | 1.269663 | 0.0009567182 | 2501 | 6.12775 | [21 empty] | 0.01626254 | 972 | 204.74687 | 0.004553041 | 9968 | 3367.04941 | [15 empty] | 0.006052542 | 2281 | 8756.82491 | 0.00644346 | 1200 | 632.59189 | 0.03716071 | 1053 | 3576.425 | [9 empty] | 0.00432515 | 1963 | 1246.35 | 0.003207233 | 12335 | 110.2921 | [9 empty] | 0.02333248 | 112 | 58.3587
0.003178491 | 1250 | 75.08833 | [6 empty] | 0.003146844 | 1250 | 60.47085 | 0.006954917 | 1250 | 602.20641 |  |  |  | 0.003337394 | 1250 | 47.12738 | 0.00582306 | 1250 | 256.64831 |  |  |  | 0.01829627 | 3462.182 | 2683.31641 | [6 empty] | 0.01416335 | 3462.182 | 1086.97205 | 0.01364172 | 3462.182 | 740.10349 |  |  |  | 0.01163727 | 3462.182 | 481.76211 | 0.0009937375 | 335 | 2.04279 | 0.01201841 | 1400 | 302.19993 | 0.01076597 | 22727.27 | 328.34132 | 0.001143509 | 17307.69 | 18.26417 | 0.01363378 | 6740.385 | 3924 | 0.004710615 | 1538.462 | 8.14 | 0.02017431 | 3061 | 3513.94126 | [6 empty] | 0.003178491 | 1250 | 75.08833 | 0.007711409 | 720 | 230.16745 | 0.0005549832 | 280 | 1.38151 | 0.01201841 | 1400 | 302.19993 | 0.001311135 | 280 | 0.9842697 | 0.001252882 | 2501 | 9.13519 | [21 empty] | 0.03224794 | 972 | 2450.70524 | [18 empty] | 0.00654978 | 2281 | 9946.28842 | 0.007436714 | 1200 | 1164.26114 | 0.03732003 | 1053 | 3999.03 | [9 empty] | 0.005196144 | 1963 | 3354.208 | 0.004099214 | 12335 | 231.6966 | [9 empty] | 0.002195805 | 150 | 1.095652
0.003848908 | 1250 | 126.91566 | [6 empty] | 0.003848908 | 1250 | 100.43631 | [6 empty] | 0.003848908 | 1250 | 67.60579 | 0.009296611 | 1250 | 1593.63635 |  |  |  | 0.02838732 | 3462.182 | 26929.44777 | [6 empty] | 0.01701096 | 3462.182 | 1746.67489 | [6 empty] | 0.02508668 | 3462.182 | 5057.33923 | 0.001361097 | 335 | 2.45186 | 0.01489498 | 1400 | 539.84117 | 0.01631522 | 22727.27 | 1735.52695 | 0.002258215 | 17307.69 | 72.4302 | 0.002592339 | 9798.077 | 26.2 | 0.008101058 | 1538.462 | 20.59 | [9 empty] | 0.003848908 | 1250 | 126.91566 | 0.01020703 | 720 | 787.16879 | 0.0007408097 | 280 | 1.69091 | 0.01489498 | 1400 | 539.84117 | 0.01246897 | 740 | 82.37079 | 0.001801799 | 2501 | 22.06378 | [21 empty] | 0.04816496 | 972 | 12010.33742 | [18 empty] | 0.007559423 | 2281 | 16947.59468 | 0.007964503 | 1200 | 1700.34836 | 0.002151348 | 1298 | 2.36109 | [9 empty] | 0.006218722 | 1963 | 9233.79 | 0.0049259 | 12335 | 493.2584 | [9 empty] | 0.003701656 | 150 | 2.18913
0.00576508 | 1250 | 335.12691 | [6 empty] | 0.005074514 | 1250 | 223.61629 | [6 empty] | 0.004102445 | 1250 | 85.4296 | [15 empty] | 0.02168578 | 3462.182 | 5290.00364 | [9 empty] | 0.001784873 | 335 | 3.09031 | 3.10543e-05 | 2220 | 4.81521 | 0.0219798 | 22727.27 | 7084.82834 | 0.003098325 | 17307.69 | 224.4889 | 0.003456451 | 9798.077 | 45.5 | 0.01021633 | 1538.462 | 38.22 | [9 empty] | 0.00576508 | 1250 | 335.12691 | 0.01280711 | 720 | 2715.96734 | 0.0009937375 | 280 | 2.04279 | 0.0180769 | 1400 | 1109.44863 | 0.01020311 | 740 | 46.19101 | 0.002016088 | 2501 | 44.93439 | [21 empty] | 0.0007249145 | 2492 | 1.29536 | [18 empty] | 0.008062346 | 2281 | 20378.31912 | 0.008947261 | 1200 | 2745.96287 | 0.00572419 | 1298 | 10.92299 | [9 empty] | 0.006947701 | 1963 | 19291.68 | 0.006254696 | 12335 | 965.7753 | [9 empty] | 0.005599941 | 150 | 4.054348
0.007667701 | 1250 | 650.11027 | [6 empty] | 0.007302618 | 1250 | 752.69849 | [6 empty] | 0.005074514 | 1250 | 174.27321 | [15 empty] | 0.02542109 | 3462.182 | 14288.19107 | [9 empty] | 0.002421336 | 335 | 3.895 | 6.580315e-05 | 2220 | 6.0248 | 0.0336701 | 22727.27 | 69859.27944 | 0.004176545 | 17307.69 | 478.2547 | 0.004416577 | 9798.077 | 115.5 | 0.0003447964 | 17019.23 | 1.84 | [9 empty] | 0.007667701 | 1250 | 650.11027 | 0.0160167 | 720 | 9793.65407 | 0.001361097 | 280 | 2.45186 | 3.10543e-05 | 2300 | 4.81521 | 0.007860818 | 740 | 25.17978 | 0.0034317 | 2501 | 78.7855 | [21 empty] | 0.0009774975 | 2492 | 1.99435 | [18 empty] | 0.009076014 | 2281 | 35906.39428 | 0.009926756 | 1200 | 3312.91728 | 0.008583653 | 1298 | 28.67916 | [12 empty] | 0.008525129 | 12335 | 4735.157 | [9 empty] | 0.008768617 | 150 | 9.76087
0.007980846 | 1250 | 1026.8031 | [15 empty] | 0.006300509 | 1250 | 362.57739 | [27 empty] | 0.003365047 | 335 | 5.08843 | 0.0001165285 | 2220 | 7.44232 | 0.04586733 | 22727.27 | 274450.0978 | 0.00551208 | 17307.69 | 915.6177 | 0.002592339 | 17884.62 | 113 | 0.0003686669 | 17019.23 | 2.14 | [9 empty] | 0.007980846 | 1250 | 1026.8031 | 0.0002813122 | 720 | 1.48256 | 0.001784873 | 280 | 3.09031 | 6.580315e-05 | 2300 | 6.0248 | 0.005978405 | 740 | 15.06742 | 0.003671055 | 2501 | 212.90315 | [21 empty] | 0.001933327 | 2492 | 5.46653 | [18 empty] | 0.01009055 | 2281 | 69725.05084 | 0.01237246 | 1200 | 15901.96809 | 0.01219463 | 1298 | 68.55407 | [12 empty] | 0.01312792 | 12335 | 39559.46 | [9 empty] | 0.01215085 | 150 | 19.3913
0.009021669 | 1250 | 1525.43602 | [15 empty] | 0.007744814 | 1250 | 765.98301 | [27 empty] | 0.00465405 | 335 | 7.2119 | 0.0001655563 | 2220 | 8.79039 | 0.0586059 | 22727.27 | 1297404.2 | 0.005301812 | 17307.69 | 1783.978 | 0.003456451 | 17884.62 | 300.4 | 0.0006418518 | 17019.23 | 4.81 | [9 empty] | 0.009021669 | 1250 | 1525.43602 | 0.0004680311 | 720 | 2.32531 | 0.002421336 | 280 | 3.895 | 0.0001165285 | 2300 | 7.44232 | 0.004530597 | 740 | 9.640449 | 0.006887907 | 2501 | 13633.51858 | [21 empty] | 0.003853605 | 2492 | 20.73209 | [21 empty] | 0.01488555 | 1200 | 24751.16092 | 0.01431032 | 1298 | 127.87409 | [12 empty] | 0.01770645 | 12335 | 151954.1 | [9 empty] | 0.01600948 | 150 | 36.96087
0.01160056 | 1250 | 3932.24628 | [45 empty] | 0.006313408 | 335 | 9.79746 | 0.0001992068 | 2220 | 11.21187 | 0.0005280901 | 90909.09 | 2.99202 | 0.007406407 | 17307.69 | 4280.528 | 0.004464583 | 17884.62 | 1074 | 0.001320835 | 17019.23 | 16.96 | [9 empty] | 0.01160056 | 1250 | 3932.24628 | 0.0009426426 | 720 | 4.15109 | 0.003365047 | 280 | 5.08843 | 0.0001655563 | 2300 | 8.79039 | 0.003474068 | 740 | 6.707865 | 0.0101308 | 2501 | 210492.3 | [21 empty] | 0.009645977 | 2492 | 341.88741 | [21 empty] | 0.01735955 | 1200 | 56832.23031 | 0.0215035 | 1298 | 493.63522 | [24 empty] | 0.02065298 | 150 | 73.22826
[48 empty] | 0.008592154 | 335 | 14.02253 | 0.0002327574 | 2220 | 10.51647 | 0.001322202 | 90909.09 | 11.97405 | 0.00872562 | 17307.69 | 10482.47 | 0.009601254 | 17884.62 | 43010 | 0.002318093 | 17019.23 | 63.81 | [9 empty] | 9.623838e-05 | 720 | 1.53132 | 0.001526653 | 720 | 6.01361 | 0.00465405 | 280 | 7.2119 | 0.0001992068 | 2300 | 11.21187 | 0.002739434 | 740 | 5 | 0.0008026448 | 4212 | 7.05861 | [21 empty] | 0.01932663 | 2492 | 5023.69502 | [21 empty] | 0.01986969 | 1200 | 99135.95885 | 0.02864396 | 1298 | 1677.704 | [24 empty] | 0.02622189 | 150 | 158.4283
[48 empty] | 0.01011282 | 335 | 19.68094 | 0.0003223256 | 2220 | 12.50118 | 0.002650914 | 90909.09 | 95.80639 | 0.00949372 | 17307.69 | 11952.64 | 0.0137682 | 17884.62 | 170200 | [12 empty] | 0.0001406561 | 720 | 2.04902 | 0.001520073 | 720 | 7.15339 | 0.006313408 | 280 | 9.79746 | 0.0002327574 | 2300 | 10.51647 | 0.001833251 | 740 | 2.906742 | 0.001107708 | 4212 | 15.2373 | [21 empty] | 0.02871688 | 2492 | 31275.05815 | [24 empty] | 0.03577537 | 1298 | 5156.50315 | [24 empty] | 0.001719408 | 289 | 1.517391
[48 empty] | 0.01279886 | 335 | 33.04621 | 0.0004020083 | 2220 | 15.44247 | 0.004254485 | 90909.09 | 507.98204 | 0.0007969041 | 5769.231 | 3.443739 | 0.002592339 | 30769.23 | 513.3 | [12 empty] | 0.0001908317 | 720 | 2.35283 | 0.003036033 | 720 | 16.83778 | 0.008592154 | 280 | 14.02253 | 0.0003223256 | 2300 | 12.50118 | 0.001373941 | 740 | 2.213483 | 0.001629226 | 4212 | 30.01619 | [21 empty] | 0.0004975002 | 3364 | 1.16912 | [24 empty] | 0.04295271 | 1298 | 10961.61782 | [24 empty] | 0.003586664 | 289 | 4.578261
[48 empty] | 9.975319e-05 | 740 | 1.4134 | 0.0004680112 | 2220 | 15.94486 | 0.005328803 | 90909.09 | 1496.00599 | 0.001058058 | 5769.231 | 5.020304 | 0.003456451 | 30769.23 | 1375 | [12 empty] | 0.0002854249 | 720 | 3.21376 | 0.003049194 | 720 | 16.64081 | 0.01011282 | 280 | 19.68094 | 0.0004020083 | 2300 | 15.44247 | 0.001057766 | 740 | 1.853933 | 0.002265359 | 4212 | 65.33669 | [21 empty] | 0.0006656562 | 3364 | 1.69548 | [24 empty] | 0.04998756 | 1298 | 28877.20055 | [24 empty] | 0.00688676 | 289 | 15.30652
[48 empty] | 0.0001295094 | 740 | 1.72431 | 0.000811306 | 2220 | 23.56395 | 0.008033666 | 90909.09 | 10977.04391 | 0.001577486 | 5769.231 | 8.715891 | 0.004416577 | 30769.23 | 3780 | [12 empty] | 0.0003726153 | 720 | 3.73396 | 0.006584515 | 720 | 143.33599 | 0.01279886 | 280 | 33.04621 | 0.0004680112 | 2300 | 15.94486 | 0.0007964547 | 740 | 1.438202 | 0.00276284 | 4212 | 155.20072 | [21 empty] | 0.001325103 | 3364 | 4.70726 | [24 empty] | 0.05733459 | 1298 | 88458.46438 | [24 empty] | 0.01072531 | 289 | 45.62826
[48 empty] | 0.0001673537 | 740 | 1.87681 | 0.001195041 | 2220 | 31.03284 | 0.01076597 | 90909.09 | 44909.17964 | 0.002095954 | 5769.231 | 13.11 | 0.002592339 | 87980.77 | 13977 | [12 empty] | 0.0004910625 | 720 | 4.20022 | 0.01321262 | 720 | 2204.02808 | 0.01578567 | 280 | 59.22552 | 0.000811306 | 2300 | 23.56395 | 0.0006410565 | 740 | 1.269663 | 0.00352448 | 4212 | 651.79444 | [21 empty] | 0.002644683 | 3364 | 17.62513 | [51 empty] | 0.01701703 | 289 | 226.9739
[48 empty] | 0.0002128867 | 740 | 2.13121 | 0.001655364 | 2220 | 40.34906 | 0.01352641 | 90909.09 | 121755.5 | 0.002725796 | 5769.231 | 21.13593 | 0.003456451 | 87980.77 | 67463 | [12 empty] | 0.0006226705 | 720 | 5.11528 | 0.01834452 | 720 | 7086.17929 | 0.02050113 | 280 | 208.41034 | 0.001195041 | 2300 | 31.03284 | 0.0004880922 | 740 | 1.067416 | 0.007234918 | 4212 | 69618.85726 | [21 empty] | 0.006611358 | 3364 | 249.21404 | [51 empty] | 0.02383443 | 289 | 619.5609
[48 empty] | 0.0002694035 | 740 | 2.45186 | 0.002243498 | 2220 | 52.12722 | 0.01631522 | 90909.09 | 239520 | 0.00520772 | 5769.231 | 93.97939 | 0.004416577 | 87980.77 | 127060 | [12 empty] | 0.0007674394 | 720 | 5.87374 | 0.0006448794 | 720 | 3.10229 | 0.02385849 | 280 | 824.68906 | 0.001655364 | 2300 | 40.34906 | 0.0003806225 | 740 | 0.9101124 | 0.009762804 | 4212 | 761065 | [21 empty] | 0.01321224 | 3364 | 3661.95211 | [51 empty] | 0.001295945 | 447 | 1.802174
[48 empty] | 0.0003431949 | 740 | 2.81158 | 0.003257306 | 2220 | 78.52978 | 0.0219798 | 90909.09 | 693611.8 | 0.006752562 | 5769.231 | 239.4716 | 3.840502e-05 | 226923.1 | 1.185 | [12 empty] | 0.001104685 | 720 | 8.31128 | 0.004581605 | 720 | 46.59333 | 9.975319e-05 | 740 | 1.4134 | 0.002243498 | 2300 | 52.12722 | 0.01234816 | 1400 | 172.5955 | 0.000213372 | 12004 | 1.13684 | [21 empty] | 0.01955562 | 3364 | 20841.1172 | [51 empty] | 0.002809097 | 447 | 6.293478
[48 empty] | 0.0004343607 | 740 | 3.19269 | 0.004003708 | 2220 | 97.00632 | 0.02776345 | 90909.09 | 3097803.4 | 0.008124581 | 5769.231 | 456.5626 | 5.760752e-05 | 226923.1 | 2.026 | [12 empty] | 0.00176437 | 720 | 11.76038 | 0.004581605 | 720 | 54.77597 | 0.0001295094 | 740 | 1.72431 | 0.003257306 | 2300 | 78.52978 | 0.00814494 | 1400 | 52.14607 | 0.0002414464 | 12004 | 1.29869 | [21 empty] | 0.0002910109 | 5482 | 0.94424 | [51 empty] | 0.005227585 | 447 | 22.73913
[48 empty] | 0.0005383077 | 740 | 3.62547 | 0.00510249 | 2220 | 134.46823 |  |  |  | 0.01429051 | 5769.231 | 4280.528 | 7.681003e-05 | 226923.1 | 3.041 | [12 empty] | 0.0035674 | 720 | 31.507 | 0.008638423 | 720 | 430.69136 | 0.0001673537 | 740 | 1.87681 | 0.004003708 | 2300 | 97.00632 | 0.006409626 | 1400 | 31.80899 | 0.0004282675 | 12004 | 3.92657 | [21 empty] | 0.000583068 | 5482 | 2.21917 | [51 empty] | 0.007927166 | 447 | 59.97391
[48 empty] | 0.000674707 | 740 | 4.11691 | 0.007170647 | 2220 | 228.78326 |  |  |  | 0.0005453512 | 3750 | 1.676652 | 9.601254e-05 | 226923.1 | 4.119 | [12 empty] | 0.005154922 | 720 | 64.58534 | 0.0133903 | 720 | 3376.48381 | 0.0002128867 | 740 | 2.13121 | 0.00510249 | 2300 | 134.46823 | 0.005279628 | 1400 | 23.1573 | 0.0005587487 | 12004 | 13.17295 | [21 empty] | 0.0007265479 | 5482 | 2.9547 | [51 empty] | 0.01192634 | 447 | 250.5348
[48 empty] | 0.0008580372 | 740 | 4.72091 | 0.01127351 | 2220 | 738.42531 |  |  |  | 0.0008698736 | 3750 | 2.877196 | 0.0001920251 | 226923.1 | 14.73 | [12 empty] | 0.007982028 | 720 | 188.99345 | 0.0005313675 | 720 | 2.40886 | 0.0002694035 | 740 | 2.45186 | 0.007170647 | 2300 | 228.78326 | 0.003490354 | 1400 | 12.25843 | 0.0007427626 | 12004 | 29.8916 | [21 empty] | 0.001080954 | 5482 | 6.00529 | [51 empty] | 0.01706266 | 447 | 878.4739
[48 empty] | 0.001096486 | 740 | 5.53846 | 2.056973e-05 | 3330 | 4.29103 |  |  |  | 0.001091663 | 3750 | 2.927413 | 0.0008833154 | 226923.1 | 2741 | [12 empty] | 0.0112821 | 720 | 543.36809 | 0.0006276058 | 720 | 2.8319 | 0.0003431949 | 740 | 2.81158 | 0.01127351 | 2300 | 738.42531 | 0.002316748 | 1400 | 7.573034 | 0.0009910843 | 12004 | 70.70974 | [21 empty] | 0.001444448 | 5482 | 9.98491 | [51 empty] | 0.02440939 | 447 | 2861.75
[48 empty] | 0.001433291 | 740 | 6.6259 | 2.696032e-05 | 3330 | 4.7236 |  |  |  | 0.002287019 | 3750 | 6.767043 | 0.0009409229 | 226923.1 | 2866 | [12 empty] | 0.01506583 | 720 | 1468.63055 | 0.003076338 | 720 | 20.0291 | 0.0004343607 | 740 | 3.19269 | 9.176494e-05 | 4600 | 11.50273 | 0.001533585 | 1400 | 5.134831 | 0.00154773 | 12004 | 221.02425 | [21 empty] | 0.002157403 | 5482 | 27.13581 | [51 empty] | 0.0005621845 | 866 | 0.976087
[48 empty] | 0.001861361 | 740 | 7.84973 | 5.272241e-05 | 3330 | 6.67475 |  |  |  | 0.004116058 | 3750 | 19.3862 | 0.003456451 | 226923.1 | 1254000 | [12 empty] | 0.02018703 | 720 | 4465.12638 | 0.008234551 | 720 | 391.99808 | 0.0005383077 | 740 | 3.62547 | 0.0001231188 | 4600 | 13.5863 | 0.001270753 | 1400 | 4.359551 | 0.002152041 | 12004 | 2003.75968 | [21 empty] | 0.002890347 | 5482 | 58.55197 | [51 empty] | 0.001358004 | 866 | 3.480435
[48 empty] | 0.002671768 | 740 | 10.56019 | 0.0001064433 | 3330 | 10.05552 |  |  |  | 0.005929734 | 3750 | 48.91633 | [18 empty] | 0.01297984 | 720 | 3456.88734 | 0.000674707 | 740 | 4.11691 | 0.0003247221 | 4600 | 24.33056 | 0.0008527983 | 1400 | 3.169663 | 0.002426092 | 12004 | 3024.69643 | [21 empty] | 0.004328159 | 5482 | 214.5993 | [51 empty] | 0.002794495 | 866 | 13.32391
[48 empty] | 0.0037371 | 740 | 14.16032 | 0.0002156826 | 3330 | 13.41343 |  |  |  | 0.007638758 | 3750 | 96.20472 | [18 empty] | 0.0006251382 | 720 | 3.10229 | 0.0008580372 | 740 | 4.72091 | 0.0006073062 | 4600 | 37.60494 | 0.0005586166 | 1400 | 2.382022 | [24 empty] | 0.005738861 | 5482 | 654.52542 | [51 empty] | 0.005130846 | 866 | 64.49348
[48 empty] | 0.005833514 | 740 | 23.85418 | 0.0002680056 | 3330 | 14.95591 |  |  |  | 0.009325698 | 3750 | 193.226 | [18 empty] | 0.001362966 | 720 | 5.53814 | 0.001096486 | 740 | 5.53846 | 0.0006458495 | 4600 | 50.8091 | 0.0004072302 | 1400 | 1.955056 | [24 empty] | 0.008638277 | 5482 | 4216.43848 | [51 empty] | 0.007969147 | 866 | 297.1087
[48 empty] | 0.007625178 | 740 | 34.47657 | 0.0003247221 | 3330 | 16.2541 |  |  |  | 0.00972799 | 3750 | 203.4835 | [18 empty] | 0.002722641 | 720 | 14.49201 | 0.001433291 | 740 | 6.6259 | 0.001004522 | 4600 | 67.77608 | 0.0002829742 | 1400 | 1.573034 | [24 empty] | 0.01148348 | 5482 | 14067.29231 | [51 empty] | 0.01208514 | 866 | 1355.907
[48 empty] | 0.009209346 | 740 | 47.45151 | 0.0004092976 | 3330 | 18.59342 |  |  |  | 0.01178074 | 3750 | 290.662 | [21 empty] | 0.001861361 | 740 | 7.84973 | 0.001501191 | 4600 | 99.52293 | 0.0001937129 | 1400 | 1.241573 | [24 empty] | 0.01434639 | 5482 | 37422.36004 | [51 empty] | 0.01715393 | 866 | 5140.88
[48 empty] | 0.01152464 | 740 | 70.16468 | 0.0005370097 | 3330 | 21.96138 |  |  |  | 0.01209086 | 3750 | 484.4608 | [21 empty] | 0.002671768 | 740 | 10.56019 | 0.003096343 | 4600 | 265.08316 | 0.0001369045 | 1400 | 0.988764 | [78 empty] | 0.02284331 | 866 | 20465.83
[51 empty] | 0.001079911 | 3330 | 35.72718 |  |  |  | 0.01315564 | 3750 | 484.4608 | [21 empty] | 0.0037371 | 740 | 14.16032 | 0.006249103 | 4600 | 953.97652 | 0.01223977 | 2300 | 504.618
[51 empty] | 0.001613925 | 3330 | 50.8091 |  |  |  | 0.01507685 | 3750 | 880.9115 | [21 empty] | 0.005833514 | 740 | 23.85418 | 0.01139663 | 4600 | 3803.51983 | 0.009979973 | 2300 | 270.9101
[51 empty] | 0.002438311 | 3330 | 71.33829 |  |  |  | 0.01711135 | 3750 | 1400.469 | [21 empty] | 0.007625178 | 740 | 34.47657 |  |  |  | 0.007919553 | 2300 | 142.8202
[51 empty] | 0.003316719 | 3330 | 109.55565 |  |  |  | 0.01886166 | 3750 | 1917.334 | [21 empty] | 0.009209346 | 740 | 47.45151 |  |  |  | 0.006034239 | 2300 | 63.04494
[51 empty] | 0.00659779 | 3330 | 327.45211 | [27 empty] | 0.01152464 | 740 | 70.16468 |  |  |  | 0.003599982 | 2300 | 23.26966
[51 empty] | 0.009007243 | 3330 | 641.40075 | [33 empty] | 0.00238441 | 2300 | 13.60674
[51 empty] | 0.01127351 | 3330 | 1170.90746 | [33 empty] | 0.001585825 | 2300 | 8.775281
[51 empty] | 9.176494e-05 | 4995 | 11.50273 | [33 empty] | 0.001053465 | 2300 | 6.123596
[51 empty] | 0.0001231188 | 4995 | 13.5863 | [33 empty] | 0.0006640526 | 2300 | 4.280899
[51 empty] | 0.0003247221 | 4995 | 24.33056 | [33 empty] | 0.0004591956 | 2300 | 3.303371
[51 empty] | 0.0006073062 | 4995 | 37.60494 | [33 empty] | 0.0003056591 | 2300 | 2.426966
[51 empty] | 0.0006458495 | 4995 | 50.8091 | [33 empty] | 0.0002103786 | 2300 | 1.977528
[51 empty] | 0.001004522 | 4995 | 67.77608 | [33 empty] | 0.0001396273 | 2300 | 1.532584
[51 empty] | 0.001501191 | 4995 | 99.52293 | [33 empty] | 9.352488e-05 | 2300 | 1.292135
[51 empty] | 0.003096343 | 4995 | 265.08316 | [33 empty] | 6.242362e-05 | 2300 | 1.001124
[51 empty] | 0.006249103 | 4995 | 953.97652 | [33 empty] | 0.01001299 | 4600 | 922.5955
[51 empty] | 0.01139663 | 4995 | 3803.51983 | [33 empty] | 0.007182709 | 4600 | 268.6629
[51 empty] | 5.671653e-05 | 10350 | 26.27371 | [33 empty] | 0.005519642 | 4600 | 196.7528
[51 empty] | 0.0001112363 | 10350 | 41.92935 | [33 empty] | 0.003679652 | 4600 | 73.83146
[51 empty] | 0.0001128339 | 10350 | 41.66174 | [33 empty] | 0.002744014 | 4600 | 43.1573
[51 empty] | 0.0001632597 | 10350 | 52.12722 | [33 empty] | 0.001867944 | 4600 | 27.53933
[51 empty] | 0.0002244696 | 10350 | 60.78595 | [33 empty] | 0.0008822901 | 4600 | 10.65169
[51 empty] | 0.0002976619 | 10350 | 58.49498 | [33 empty] | 0.0005880902 | 4600 | 7.826966
[51 empty] | 0.000306449 | 10350 | 74.60847 | [33 empty] | 0.0003928567 | 4600 | 5.97191
[51 empty] | 0.0003962169 | 10350 | 81.08457 | [33 empty] | 0.0002674353 | 4600 | 4.655056
[51 empty] | 0.0004092976 | 10350 | 101.45313 | [33 empty] | 0.0001844844 | 4600 | 3.898876
[51 empty] | 0.000583641 | 10350 | 102.76069 | [33 empty] | 0.0001117152 | 4600 | 2.876404
[51 empty] | 0.0009864482 | 10350 | 166.10601 | [33 empty] | 7.719292e-05 | 4600 | 2.386517
[51 empty] | 0.001735046 | 10350 | 353.60397 | [33 empty] | 4.85884e-05 | 4600 | 1.797753
[51 empty] | 0.002807967 | 10350 | 629.19771 | [33 empty] | 3.03939e-05 | 4600 | 1.426966
[51 empty] | 0.004166268 | 10350 | 1493.45496 | [33 empty] | 1.980616e-05 | 4600 | 1.083146
[51 empty] | 0.01011342 | 10350 | 20886.83194
[51 empty] | 0.01190258 | 10350 | 34860.5949

## Legend
ID | Polymer | Solvent | Salt Name | Salt Valence | Salt Conc [M] | Temp [K] | Bpe | Bg | Bth
1 | NaCMC | Water | NaCl | 1 | 0.0004 | 298 | 2.25 | 0.352 | 0.282
2 | NaCMC | Water | NaCl | 1 | 0.0024 | 298 | 2.25 | 0.353 | 0.282
3 | NaCMC | Water | NaCl | 1 | 0.0054 | 298 | 2.25 | 0.354 | 0.282
4 | NaCMC | Water | NaCl | 1 | 0.0104 | 298 | 2.25 | 0.369 | 0.282
5 | NaCMC | Water | NaCl | 1 | 0.02 | 298 |  | 0.389 | 0.282
6 | NaCMC | Water | NaCl | 1 | 0.05 | 298 |  | 0.411 | 0.282
7 | NaCMC | Water | NaCl | 1 | 0.2 | 298 |  | 0.435 | 0.282
8 | NaCMC | Water | NaCl | 1 | 0.5 | 298 |  | 0.45 | 0.282
9 | NaCMC | Water | NaCl | 1 | 2 | 298 |  | 0.46 | 0.282
10 | P2VP | Glycerol |  | 1 | 0 | 298 |  | 0.69 | 0.39
11 | P(2VP-co-MVP-Cl), 3% | Glycerol |  | 1 | 0 | 298 | 11.09 | 0.63 | 0.37
12 | P(2VP-co-MVP-Cl), 4% | Glycerol |  | 1 | 0 | 298 | 8.96 | 0.62 | 0.38
13 | P(2VP-co-MVP-Cl), 10% | Glycerol |  | 1 | 0 | 298 | 6.1 | 0.58 | 0.39
14 | P(2VP-co-MVP-Cl), 17% | Glycerol |  | 1 | 0 | 298 | 5.36 | 0.55 | 0.39
15 | P(2VP-co-MVP-Cl), 42% | Glycerol |  | 1 | 0 | 298 | 4.81 | 0.54 | 0.39
16 | P(2VP-co-MVP-Cl), 55% | Glycerol |  | 1 | 0 | 298 | 5.14 | 0.54 | 0.39
17 | NaPSS (low MW only) | Water |  | 1 | 0 | 298 | 2.95 | 0.47
18 | NaPSS (hi MW only) | Water |  | 1 | 0 | 298 | 2.15 | 0.4
19 | PEO | Water |  | 1 | 0 | 293 |  | 1.12 | 0.62
20 | PS | THF |  | 1 | 0 | 303 |  | 0.61
21 | PS | Toluene |  | 1 | 0 | 298 |  | 0.74 | 0.42
22 | PS | Toluene |  | 1 | 0 | 303 |  | 0.74 | 0.42
23 | PMMA | [C4(mim)][TFSI] |  | 1 | 0 | 298 |  | 0.62 | 0.38
24 | PMMA | [C8(mim)2][TFSI]2 |  | 1 | 0 | 298 |  | 0.72 | 0.41
25 | NaCMC | Water | NaCl | 1 | 0.1 | 298 |  | 0.48 | 0.3
26 | NaCMC | Water | Na+ | 1 | 0.00033 | 298 | 2.2 | 0.35 | 0.28
27 | X2+CMC | Water | X2+ | 1 | 0.002 | 298 | 3.1 | 0.39 | 0.27
28 | NaPSS (low MW only) | Water | Na+ | 1 | 0.0004 | 298 | 2.9 | 0.43 | 0.34
29 | NaPSS (hi MW only) | Water |  | 1 | 0 | 298 | 2.2 | 0.39
30 | MgPSS | Water | Mg2+ | 1 | 0.0003 | 298 | 6.6 | 0.5 | 0.36
31 | Galactomannan - Guar Gum | Water |  | 1 | 0 | 0 |  |  | 0.27
32 | Galactomannan - M. flocculosa | Water |  | 1 | 0 | 298 |  | 0.49 | 0.28
33 | Galactomannan - M. bimucronata | Water |  | 1 | 0 | 298 |  | 0.49 | 0.27
34 | Galactomannan - M. aspericarpa | Water |  | 1 | 0 | 298 |  | 0.49 | 0.28
35 | Galactomannan - M. taimbensis | Water |  | 1 | 0 | 298 |  | 0.5 | 0.28
36 | Galactomannan - Cassia nodosa | Water |  | 1 | 0 | 298 |  |  | 0.24
37 | Chitosan | Water | AcONa | 1 | 0.05 | 298 |  | 0.45 | 0.27
38 | Chitosan | Water | AcONa | 1 | 0.05 | 278 |  | 0.43 | 0.25
39 | Sodium Hyaluronate | Water | NaCl | 1 | 0.1 | 298 |  | 0.61
40 | Sodium Hyaluronate (pH 7.0) | Water | NaCl | 1 | 0.15 | 298 |  | 0.6
41 | Sodium Hyaluronate, (pH 13.2) | Water | NaCl | 1 | 0.15 | 298 |  | 0.99
42 | Sodium Hyaluronate (pH 7.0) | Water | NaCl | 1 | 0.015 | 298 |  | 0.54
43 | Sodium Hyaluronate | PBS | NaCl, KCl | 1 | 0.1407 | 298 |  | 0.63
44 | NaCMC | Water | NaCl | 1 | 0.1 | 293 |  | 0.4 | 0.25
45 | Sodium Alginate | Water | NaCl | 1 | 0.1 | 293 |  | 0.64
46 | Hydroxypropyl Methyl Cellulose | Water | NaCl | 1 | 0.1 | 293 |  | 0.43
47 | Methyl Cellulose | Water | NaCl | 1 | 0.1 | 293 |  | 0.43
48 | Sodium kappa-carrageenan | Water | NaCl | 1 | 0.1 | 293 |  | 0.63 | 0.39
49 | Hydroxypropyl Cellulose | Water |  | 1 | 0 | 298 |  | 0.5
50 | Hydroxypropyl Cellulose | Water |  | 1 | 0 | 298 |  | 0.49
51 | Hydroxypropyl Cellulose | Water |  | 1 | 0 | 298 |  | 0.51
52 | Hydroxyethyl Cellulose | Water | NaCl | 1 | 0.1 | 298 |  |  | 0.23
53 | Xanthan gum | Water | NaCl | 1 | 0.05 | 298
54 | Xanthan gum | Water | NaCl | 1 | 0.1 | 298 |  | 0.41
55 | Apple pectin (sample 1) | Water | NaN3, NaCl | 1 | 0.2 | 298 |  | 0.78 | 0.43
56 | Apple pectin (sample 2) | Water | NaN3, NaCl | 1 | 0.2 | 298 |  | 0.75 | 0.42
57 | Cellulose tris(phenyl carbamate) | THF |  | 1 | 0 | 298 |  | 0.46